## Sheet1
Ion | Charge | CN | rS (Å) | Data Type
Ag | 1 | 12 | 1.28 | e
Al | 3 | 6 | 0.69 | m
B | 3 | 6 | 0.5 | e
Ba | 2 | 12 | 1.73 | m
Bi | 3 | 12 | 1.63 | e
Bi | 3 | 6 | 1.15 | m
Ca | 2 | 12 | 1.56 | e
Cd | 2 | 12 | 1.56 | e
Ce | 3 | 12 | 1.602 | a
Cr | 3 | 6 | 0.705 | m
Cr | 2 | 6 | 0.9 | m
Cs | 1 | 12 | 2.135 | a
Cu | 2 | 12 | 1.34 | e
Dy | 3 | 12 | 1.45 | e
Dy | 3 | 6 | 1.03 | e
Er | 3 | 6 | 1.04 | a
Eu | 2 | 12 | 1.64 | e
Eu | 3 | 12 | 1.53 | e
Ga | 3 | 6 | 0.74 | m
Gd | 3 | 12 | 1.52 | e
Gd | 3 | 6 | 1.04 | e
Ge | 2 | 12 | 1.4 | a
Ge | 4 | 6 | 0.616 | a
Hf | 4 | 6 | 0.85 | m
Hg | 2 | 12 | 1.435 | a
Ho | 3 | 6 | 1.04 | a
In | 3 | 12 | 1.34 | e
In | 3 | 6 | 0.92 | m
K | 1 | 12 | 1.85 | e
La | 3 | 12 | 1.5 | e
Lu | 3 | 6 | 0.99 | m
Mg | 2 | 12 | 1.44 | e
Mn | 2 | 12 | 1.485 | e
Mo | 3 | 12 | 1.228 | a
Na | 1 | 12 | 1.51 | e
Nb | 4 | 6 | 0.77 | m
Nd | 3 | 12 | 1.587 | a
Ni | 2 | 12 | 1.17 | e
Ni | 2 | 6 | 0.69 | e
P | 5 | 6 | 0.49 | a
P | 4 | 6 | 0.479 | a
Pb | 2 | 12 | 1.717 | a
Pd | 2 | 12 | 1.22 | a
Pr | 3 | 12 | 1.56 | e
Rb | 1 | 12 | 1.78 | e
Rh | 3 | 6 | 0.665 | m
Sb | 3 | 12 | 1.529 | a
Sb | 3 | 6 | 1.061 | a
Sc | 3 | 6 | 0.87 | m
Sm | 2 | 12 | 1.64 | a
Sm | 3 | 12 | 1.5 | e
Sn | 2 | 12 | 1.607 | a
Sn | 4 | 6 | 0.86 | m
Sr | 2 | 12 | 1.68 | e
Ta | 5 | 6 | 0.75 | m
Ta | 4 | 6 | 0.79 | m
Tb | 3 | 12 | 1.51 | e
Te | 4 | 6 | 0.906 | a
Th | 4 | 12 | 1.49 | e
Ti | 4 | 6 | 0.73 | m
Ti | 3 | 6 | 0.75 | m
Tl | 1 | 12 | 2.17 | e
Tm | 3 | 6 | 1 | a
U | 3 | 12 | 1.53 | e
U | 4 | 12 | 1.45 | e
U | 4 | 6 | 0.99 | m
V | 4 | 6 | 0.66 | m
V | 3 | 6 | 0.72 | m
Y | 3 | 12 | 1.46 | e
Y | 3 | 6 | 1.01 | m
Yb | 3 | 6 | 1.02 | m
Zn | 2 | 12 | 1.21 | e
Zr | 4 | 6 | 0.85 | m